## Defend
|  | Defend Fast | [5 empty] | Defend Fast | [5 empty] | Defend Fast | [5 empty] | Defend Fast
|  | 1 Hour |  |  | 670 |  |  | 1 Day |  |  | 670 |  |  | 3 Days |  |  | 670 |  |  | 7 Days |  |  | 670
| M1 | M2 | M3 |  |  |  | M1 | M2 | M3 |  |  |  | M1 | M2 | M3 |  |  |  | M1 | M2 | M3
1 | 25.09 | 25.1 | 25.1 | 25.09667 |  | 1 | 25.12 | 25.12 | 25.12 | 25.12 |  | 1 | 25.09 | 25.11 | 25.11 | 25.10333 |  | 1 | 25.06 | 25.07 | 25.07 | 25.06667
2 | 25.1 | 25.11 | 25.11 | 25.10667 |  | 2 | 25.11 | 25.11 | 25.11 | 25.11 |  | 2 | 25.09 | 25.08 | 25.08 | 25.08333 |  | 2 | 25.05 | 25.06 | 25.06 | 25.05667
3 | 25.1 | 25.11 | 25.12 | 25.11 |  | 3 | 25.12 | 25.12 | 25.14 | 25.12667 |  | 3 | 25.11 | 25.11 | 25.09 | 25.10333 |  | 3 | 25.07 | 25.07 | 25.07 | 25.07
4 | 25.12 | 25.1 | 25.1 | 25.10667 |  | 4 | 25.12 | 25.14 | 25.13 | 25.13 |  | 4 | 25.11 | 25.12 | 25.12 | 25.11667 |  | 4 | 25.09 | 25.09 | 25.09 | 25.09
5 | 25.12 | 25.1 | 25.1 | 25.10667 |  | 5 | 25.16 | 25.14 | 25.14 | 25.14667 |  | 5 | 25.08 | 25.09 | 25.09 | 25.08667 |  | 5 | 25.07 | 25.07 | 25.09 | 25.07667
6 | 25.12 | 25.12 | 25.12 | 25.12 |  | 6 | 25.13 | 25.11 | 25.11 | 25.11667 |  | 6 | 25.09 | 25.08 | 25.08 | 25.08333 |  | 6 | 25.07 | 25.07 | 25.07 | 25.07
7 | 25.1 | 25.09 | 25.09 | 25.09333 |  | 7 | 25.11 | 25.11 | 25.11 | 25.11 |  | 7 | 25.08 | 25.08 | 25.08 | 25.08 |  | 7 | 25.1 | 25.09 | 25.09 | 25.09333
8 | 25.12 | 25.12 | 25.12 | 25.12 |  | 8 | 25.09 | 25.11 | 25.11 | 25.10333 |  | 8 | 25.09 | 25.09 | 25.1 | 25.09333 |  | 8 | 25.08 | 25.08 | 25.09 | 25.08333
9 | 25.11 | 25.12 | 25.12 | 25.11667 |  | 9 | 25.12 | 25.13 | 25.13 | 25.12667 |  | 9 | 25.09 | 25.09 | 25.1 | 25.09333 |  | 9 | 25.07 | 25.09 | 25.09 | 25.08333
10 | 25.11 | 25.12 | 25.09 | 25.10667 |  | 10 | 25.11 | 25.11 | 25.11 | 25.11 |  | 10 | 25.08 | 25.08 | 25.09 | 25.08333 |  | 10 | 25.07 | 25.07 | 25.09 | 25.07667
11 | 25.09 | 25.1 | 25.1 | 25.09667 |  | 11 | 25.12 | 25.1 | 25.1 | 25.10667 |  | 11 | 25.09 | 25.09 | 25.09 | 25.09 |  | 11 | 25.06 | 25.06 | 25.06 | 25.06
12 | 25.1 | 25.1 | 25.12 | 25.10667 |  | 12 | 25.11 | 25.09 | 25.09 | 25.09667 |  | 12 | 25.07 | 25.07 | 25.07 | 25.07 |  | 12 | 25.06 | 25.06 | 25.07 | 25.06333
13 | 25.1 | 25.12 | 25.13 | 25.11667 |  | 13 | 25.12 | 25.12 | 25.11 | 25.11667 |  | 13 | 25.1 | 25.09 | 25.09 | 25.09333 |  | 13 | 25.09 | 25.09 | 25.09 | 25.09
14 | 25.1 | 25.1 | 25.1 | 25.1 |  | 14 | 25.1 | 25.12 | 25.12 | 25.11333 |  | 14 | 25.07 | 25.07 | 25.07 | 25.07 |  | 14 | 25.06 | 25.06 | 25.08 | 25.06667
15 | 25.09 | 25.1 | 25.1 | 25.09667 |  | 15 | 25.11 | 25.11 | 25.11 | 25.11 |  | 15 | 25.06 | 25.07 | 25.07 | 25.06667 |  | 15 | 25.05 | 25.05 | 25.06 | 25.05333
|  | Defend Super Fast | [5 empty] | Defend Super Fast | [5 empty] | Defend Super Fast | [5 empty] | Defend Super Fast
|  | 1 Hour |  |  | 685 |  |  | 1 Day |  |  | 685 |  |  | 3 Days |  |  | 680 |  |  | 7 Days |  |  | 670
| M1 | M2 | M3 |  |  |  | M1 | M2 | M3 |  |  |  | M1 | M2 | M3 |  |  |  | M1 | M2 | M3
1 | 24.98 | 24.99 | 24.99 | 24.98667 |  | 1 | 25.01 | 25.01 | 24.99 | 25.00333 |  | 1 | 25.05 | 25.06 | 25.04 | 25.05 |  | 1 | 25.09 | 25.1 | 25.1 | 25.09667
2 | 24.99 | 25.01 | 25.01 | 25.00333 |  | 2 | 24.98 | 24.99 | 24.99 | 24.98667 |  | 2 | 25.06 | 25.06 | 25.07 | 25.06333 |  | 2 | 25.11 | 25.11 | 25.12 | 25.11333
3 | 25.01 | 25.02 | 25.02 | 25.01667 |  | 3 | 25.01 | 25.01 | 25.01 | 25.01 |  | 3 | 25.09 | 25.09 | 25.09 | 25.09 |  | 3 | 25.13 | 25.13 | 25.13 | 25.13
4 | 24.99 | 24.99 | 25 | 24.99333 |  | 4 | 25 | 25.01 | 24.99 | 25 |  | 4 | 25.06 | 25.06 | 25.07 | 25.06333 |  | 4 | 25.09 | 25.09 | 25.1 | 25.09333
5 | 24.99 | 24.99 | 25.01 | 24.99667 |  | 5 | 25.01 | 25.01 | 25 | 25.00667 |  | 5 | 25.05 | 25.05 | 25.05 | 25.05 |  | 5 | 25.09 | 25.11 | 25.11 | 25.10333
6 | 25.01 | 25.01 | 25.01 | 25.01 |  | 6 | 25.01 | 25.01 | 25.01 | 25.01 |  | 6 | 25.06 | 25.08 | 25.06 | 25.06667 |  | 6 | 25.09 | 25.09 | 25.11 | 25.09667
7 | 25.01 | 25.01 | 25.02 | 25.01333 |  | 7 | 25.01 | 25.01 | 25.02 | 25.01 |  | 7 | 25.08 | 25.08 | 25.09 | 25.08333 |  | 7 | 25.12 | 25.12 | 25.13 | 25.12333
8 | 24.98 | 24.99 | 24.99 | 24.98667 |  | 8 | 25 | 25 | 25 | 24.99667 |  | 8 | 25.05 | 25.06 | 25.07 | 25.06 |  | 8 | 25.12 | 25.1 | 25.1 | 25.10667
9 | 25.01 | 25.01 | 24.99 | 25.00333 |  | 9 | 24.99 | 24.99 | 25.01 | 25.00333 |  | 9 | 25.06 | 25.06 | 25.07 | 25.06333 |  | 9 | 25.12 | 25.12 | 25.12 | 25.12
10 | 24.99 | 24.99 | 24.99 | 24.99 |  | 10 | 24.99 | 25.01 | 25.01 | 25.00333 |  | 10 | 25.05 | 25.06 | 25.06 | 25.05667 |  | 10 | 25.09 | 25.09 | 25.09 | 25.09
11 | 25.01 | 25.01 | 25.01 | 25.01 |  | 11 | 25.01 | 25.01 | 25.01 | 25.01 |  | 11 | 25.05 | 25.05 | 25.06 | 25.05333 |  | 11 | 25.11 | 25.11 | 25.12 | 25.11333
12 | 25.01 | 24.99 | 24.99 | 24.99667 |  | 12 | 25.01 | 25.02 | 25.02 | 25.01667 |  | 12 | 25.06 | 25.08 | 25.08 | 25.07333 |  | 12 | 25.11 | 25.11 | 25.1 | 25.10667
13 | 24.99 | 24.99 | 24.99 | 24.99 |  | 13 | 25.01 | 25 | 25 | 25.00333 |  | 13 | 25.04 | 25.04 | 25.05 | 25.04333 |  | 13 | 25.12 | 25.12 | 25.11 | 25.11667
14 | 25.01 | 25.01 | 25.02 | 25.01333 |  | 14 | 25.01 | 25.01 | 25.01 | 25.01 |  | 14 | 25.05 | 25.05 | 25.06 | 25.05333 |  | 14 | 25.1 | 25.12 | 25.12 | 25.11333
15 | 24.99 | 25.01 | 25.01 | 25.00333 |  | 15 | 24.99 | 24.99 | 25.01 | 24.99667 |  | 15 | 25.03 | 25.03 | 25.05 | 25.03667 |  | 15 | 25.11 | 25.11 | 25.12 | 25.11333

## JET Bite
|  | JET Bite Fast | [5 empty] | JET Bite Fast | [5 empty] | JET Bite Fast |  |  |  |  | JET Bite Fast
|  | 1 Hour | [5 empty] | 1 Day |  |  | 680 |  |  | 3 Days |  |  | 680 |  |  | 7 Days |  |  | 679
| M1 | M2 | M3 |  |  |  | M1 | M2 | M3 |  |  |  | M1 | M2 | M3 |  |  |  | M1 | M2 | M3
1 | 25.15 | 25.15 | 25.16 | 25.15333 |  | 1 | 25.13 | 25.13 | 25.13 | 25.13 |  | 1 | 25.15 | 25.15 | 25.15 | 25.15 |  | 1 | 25.09 | 25.1 | 25.1 | 25.09667
2 | 25.15 | 25.15 | 25.16 | 25.15333 |  | 2 | 25.12 | 25.12 | 25.13 | 25.12333 |  | 2 | 25.16 | 25.15 | 25.15 | 25.15333 |  | 2 | 25.1 | 25.11 | 25.11 | 25.10667
3 | 25.12 | 25.13 | 25.13 | 25.12667 |  | 3 | 25.1 | 25.1 | 25.12 | 25.10667 |  | 3 | 25.13 | 25.13 | 25.13 | 25.13 |  | 3 | 25.11 | 25.11 | 25.11 | 25.11
4 | 25.12 | 25.13 | 25.13 | 25.12667 |  | 4 | 25.12 | 25.12 | 25.13 | 25.12333 |  | 4 | 25.12 | 25.13 | 25.13 | 25.12667 |  | 4 | 25.07 | 25.07 | 25.08 | 25.07333
5 | 25.15 | 25.15 | 25.15 | 25.15 |  | 5 | 25.13 | 25.13 | 25.13 | 25.13 |  | 5 | 25.13 | 25.13 | 25.13 | 25.13 |  | 5 | 25.08 | 25.1 | 25.1 | 25.09333
6 | 25.13 | 25.13 | 25.15 | 25.13667 |  | 6 | 25.1 | 25.1 | 25.1 | 25.1 |  | 6 | 25.12 | 25.13 | 25.13 | 25.12667 |  | 6 | 25.1 | 25.1 | 25.1 | 25.1
7 | 25.16 | 25.16 | 25.15 | 25.15667 |  | 7 | 25.12 | 25.13 | 25.13 | 25.12667 |  | 7 | 25.15 | 25.15 | 25.16 | 25.15333 |  | 7 | 25.12 | 25.11 | 25.1 | 25.11
8 | 25.13 | 25.12 | 25.12 | 25.12333 |  | 8 | 25.1 | 25.12 | 25.12 | 25.11333 |  | 8 | 25.12 | 25.12 | 25.13 | 25.12333 |  | 8 | 25.08 | 25.08 | 25.1 | 25.08667
9 | 25.13 | 25.12 | 25.12 | 25.12333 |  | 9 | 25.12 | 25.12 | 25.12 | 25.12 |  | 9 | 25.12 | 25.12 | 25.13 | 25.12333 |  | 9 | 25.1 | 25.08 | 25.08 | 25.08667
10 | 25.13 | 25.13 | 25.14 | 25.13333 |  | 10 | 25.1 | 25.1 | 25.12 | 25.10667 |  | 10 | 25.15 | 25.15 | 25.16 | 25.15333 |  | 10 | 25.07 | 25.07 | 25.07 | 25.07
11 | 25.15 | 25.15 | 25.15 | 25.15 |  | 11 | 25.1 | 25.12 | 25.12 | 25.11333 |  | 11 | 25.15 | 25.13 | 25.14 | 25.14 |  | 11 | 25.08 | 25.08 | 25.08 | 25.08
12 | 25.15 | 25.13 | 25.13 | 25.13667 |  | 12 | 25.1 | 25.1 | 25.12 | 25.10667 |  | 12 | 25.15 | 25.15 | 25.13 | 25.14333 |  | 12 | 25.08 | 25.1 | 25.1 | 25.09333
13 | 25.15 | 25.15 | 25.16 | 25.15333 |  | 13 | 25.12 | 25.13 | 25.13 | 25.12667 |  | 13 | 25.13 | 25.13 | 25.13 | 25.13 |  | 13 | 25.1 | 25.11 | 25.11 | 25.10667
14 | 25.15 | 25.15 | 25.16 | 25.15333 |  | 14 | 25.12 | 25.11 | 25.1 | 25.11 |  | 14 | 25.13 | 25.13 | 25.14 | 25.13333 |  | 14 | 25.07 | 25.08 | 25.08 | 25.07667
15 | 25.14 | 25.14 | 25.13 | 25.13667 |  | 15 | 25.1 | 25.1 | 25.12 | 25.10667 |  | 15 | 25.12 | 25.12 | 25.12 | 25.12 |  | 15 | 25.07 | 25.08 | 25.08 | 25.07667
|  | JET Bite Super Fast | [5 empty] | JET Bite Super Fast | [5 empty] | JET Bite Super Fast |  |  |  |  | JET Bite Super Fast
|  | 1 Hour |  |  | 678 |  |  | 1 Day |  |  | 678 |  |  | 3 Days |  |  | 678 |  |  | 7 Days |  |  | 678 | 678
| M1 | M2 | M3 |  |  |  | M1 | M2 | M3 |  |  |  | M1 | M2 | M3 |  |  |  | M1 | M2 | M3
1 | 25.12 | 25.12 | 25.13 | 25.12333 |  | 1 | 25.1 | 25.1 | 25.1 | 25.1 |  | 1 | 25.13 | 25.13 | 25.14 | 25.13333 |  | 1 | 25.12 | 25.12 | 25.13 | 25.12333
2 | 25.13 | 25.13 | 25.13 | 25.13 |  | 2 | 25.1 | 25.1 | 25.12 | 25.10667 |  | 2 | 25.1 | 25.1 | 25.1 | 25.1 |  | 2 | 25.13 | 25.13 | 25.13 | 25.13
3 | 25.13 | 25.15 | 25.15 | 25.14333 |  | 3 | 25.09 | 25.09 | 25.1 | 25.09333 |  | 3 | 25.13 | 25.12 | 25.12 | 25.12333 |  | 3 | 25.13 | 25.13 | 25.15 | 25.13667
4 | 25.12 | 25.12 | 25.1 | 25.11333 |  | 4 | 25.09 | 25.09 | 25.09 | 25.09 |  | 4 | 25.1 | 25.11 | 25.11 | 25.10667 |  | 4 | 15.12 | 25.12 | 25.1 | 21.78
5 | 25.1 | 25.1 | 25.1 | 25.1 |  | 5 | 25.07 | 25.07 | 25.09 | 25.07667 |  | 5 | 25.09 | 25.1 | 25.1 | 25.09667 |  | 5 | 25.12 | 25.12 | 25.12 | 25.12
6 | 25.13 | 25.12 | 25.12 | 25.12333 |  | 6 | 25.09 | 25.1 | 25.11 | 25.1 |  | 6 | 25.1 | 25.12 | 25.12 | 25.11333 |  | 6 | 25.12 | 25.13 | 25.13 | 25.12667
7 | 25.09 | 25.1 | 25.1 | 25.09667 |  | 7 | 25.07 | 25.07 | 25.07 | 25.07 |  | 7 | 25.1 | 25.1 | 25.12 | 25.10667 |  | 7 | 25.1 | 25.1 | 25.11 | 25.10333
8 | 25.09 | 25.09 | 25.1 | 25.09333 |  | 8 | 25.09 | 25.09 | 25.1 | 25.09333 |  | 8 | 25.12 | 25.12 | 25.1 | 25.11333 |  | 8 | 25.13 | 25.13 | 25.12 | 25.12667
9 | 25.09 | 25.1 | 25.1 | 25.09667 |  | 9 | 25.09 | 25.09 | 25.1 | 25.09333 |  | 9 | 25.09 | 25.1 | 25.1 | 25.09667 |  | 9 | 25.11 | 25.12 | 25.12 | 25.11667
10 | 25.1 | 25.11 | 25.1 | 25.10333 |  | 10 | 25.1 | 25.09 | 25.1 | 25.09667 |  | 10 | 25.12 | 25.13 | 25.11 | 25.12 |  | 10 | 25.12 | 25.13 | 25.13 | 25.12667
11 | 25.12 | 25.12 | 25.1 | 25.11333 |  | 11 | 25.09 | 25.09 | 25.07 | 25.08333 |  | 11 | 25.09 | 25.1 | 25.1 | 25.09667 |  | 11 | 25.12 | 25.12 | 25.12 | 25.12
12 | 25.09 | 25.1 | 25.1 | 25.09667 |  | 12 | 25.07 | 25.07 | 25.09 | 25.07667 |  | 12 | 25.11 | 25.1 | 25.1 | 25.10333 |  | 12 | 25.13 | 25.13 | 25.13 | 25.13
13 | 25.09 | 25.09 | 25.1 | 25.09333 |  | 13 | 25.09 | 25.09 | 25.09 | 25.09 |  | 13 | 25.09 | 25.1 | 25.1 | 25.09667 |  | 13 | 21.13 | 21.13 | 21.12 | 21.12667
14 | 25.1 | 25.1 | 25.1 | 25.1 |  | 14 | 25.07 | 25.07 | 25.09 | 25.07667 |  | 14 | 25.09 | 25.1 | 25.11 | 25.1 |  | 14 | 25.1 | 25.1 | 25.1 | 25.1
15 | 25.1 | 25.1 | 25.09 | 25.09667 |  | 15 | 25.07 | 25.07 | 25.09 | 25.07667 |  | 15 | 25.1 | 25.1 | 25.1 | 25.1 |  | 15 | 25.12 | 25.13 | 25.13 | 25.12667

## MARK 3
|  | MARK 3 Fast | [5 empty] | MARK 3 Fast | [5 empty] | MARK 3 Fast | [5 empty] | MARK 3 Fast |  |  | 682
|  | 1 Hour |  |  | 683 |  |  | 1 Day |  |  | 682 |  |  | 3 Days |  |  | 682 |  |  | 7 Days
| M1 | M2 | M3 |  |  |  | M1 | M2 | M3 |  |  |  | M1 | M2 | M3 |  |  |  | M1 | M2 | M3
1 | 25.12 | 25.12 | 25.13 | 25.12333 |  | 1 | 25.07 | 25.09 | 25.09 | 25.08333 |  | 1 | 25 | 25.01 | 25.01 | 25.00667 |  | 1 | 25.02 | 25.02 | 25.03 | 25.02333
2 | 25.11 | 25.12 | 25.13 | 25.12 |  | 2 | 25.07 | 25.07 | 25.08 | 25.07333 |  | 2 | 25.01 | 25.02 | 25.02 | 25.01667 |  | 2 | 25.01 | 25.01 | 25 | 25.00667
3 | 25.13 | 25.13 | 25.13 | 25.13 |  | 3 | 25.07 | 25.07 | 25.07 | 25.07 |  | 3 | 25 | 25 | 25 | 25 |  | 3 | 25 | 25 | 24.99 | 24.99667
4 | 25.13 | 25.13 | 25.12 | 25.12667 |  | 4 | 25.07 | 25.07 | 25.07 | 25.07 |  | 4 | 25 | 25 | 25.02 | 25.00667 |  | 4 | 25 | 25.01 | 25.01 | 25.00667
5 | 25.11 | 25.11 | 25.11 | 25.11 |  | 5 | 25.06 | 25.06 | 25.07 | 25.06333 |  | 5 | 25 | 25.01 | 25.01 | 25.00667 |  | 5 | 25.01 | 25.03 | 25.03 | 25.02333
6 | 25.12 | 25.12 | 25.13 | 25.12333 |  | 6 | 25.06 | 25.06 | 25.07 | 25.06333 |  | 6 | 25.02 | 25.02 | 25 | 25.01333 |  | 6 | 25.01 | 25.01 | 25.03 | 25.01667
7 | 25.11 | 25.11 | 25.13 | 25.11667 |  | 7 | 25.06 | 25.07 | 25.07 | 25.06667 |  | 7 | 25.01 | 25.01 | 25.01 | 25.01 |  | 7 | 25.01 | 25.01 | 25.01 | 25.01
8 | 25.1 | 25.1 | 25.1 | 25.1 |  | 8 | 25.06 | 25.07 | 25.07 | 25.06667 |  | 8 | 25 | 25 | 24.99 | 24.99667 |  | 8 | 25 | 25.01 | 25.01 | 25.00667
9 | 25.13 | 25.13 | 25.13 | 25.13 |  | 9 | 25.09 | 25.09 | 25.07 | 25.08333 |  | 9 | 25.02 | 25.02 | 25.01 | 25.01667 |  | 9 | 25.03 | 25.03 | 25.01 | 25.02333
10 | 25.13 | 25.11 | 25.11 | 25.11667 |  | 10 | 25.06 | 25.07 | 25.07 | 25.06667 |  | 10 | 25.01 | 25.01 | 25 | 25.00667 |  | 10 | 25.01 | 25.01 | 25.01 | 25.01
11 | 25.11 | 25.13 | 25.13 | 25.12333 |  | 11 | 25.06 | 25.07 | 25.07 | 25.06667 |  | 11 | 25.02 | 25.02 | 25.04 | 25.02667 |  | 11 | 25.03 | 25.03 | 25.03 | 25.03
12 | 25.11 | 25.13 | 25.13 | 25.12333 |  | 12 | 25.07 | 25.07 | 25.07 | 25.07 |  | 12 | 25 | 25.01 | 25.01 | 25.00667 |  | 12 | 25.04 | 25.04 | 25.04 | 25.04
13 | 25.11 | 25.12 | 25.13 | 25.12 |  | 13 | 25.06 | 25.07 | 25.08 | 25.07 |  | 13 | 25 | 25.01 | 25.01 | 25.00667 |  | 13 | 25.02 | 25.02 | 25.03 | 25.02333
14 | 25.11 | 25.11 | 25.13 | 25.11667 |  | 14 | 25.06 | 25.07 | 25.07 | 25.06667 |  | 14 | 25 | 25 | 25.01 | 25.00333 |  | 14 | 25.01 | 25.03 | 25.03 | 25.02333
15 | 25.11 | 25.13 | 25.11 | 25.11667 |  | 15 | 25.06 | 25.06 | 25.06 | 25.06 |  | 15 | 25 | 25.01 | 25.01 | 25.00667 |  | 15 | 25 | 25.02 | 25.02 | 25.01333
|  | MARK 3 Super Fast | [5 empty] | MARK 3 Super Fast | [5 empty] | MARK 3 Super Fast | [5 empty] | MARK 3 Super Fast
|  | 1 Hour |  |  | 683 |  |  | 1 Day |  |  | 683 |  |  | 3 Days |  |  | 682 |  |  | 7 Days |  |  | 682
| M1 | M2 | M3 |  |  |  | M1 | M2 | M3 |  |  |  | M1 | M2 | M3 |  |  |  | M1 | M2 | M3
1 | 25.2 | 25.2 | 25.19 | 25.19667 |  | 1 | 25.09 | 25.09 | 25.09 | 25.09 |  | 1 | 25.06 | 25.07 | 25.07 | 25.06667 |  | 1 | 25.08 | 25.1 | 25.1 | 25.09333
2 | 25.19 | 25.17 | 25.19 | 25.18333 |  | 2 | 25.08 | 25.09 | 25.09 | 25.08667 |  | 2 | 25.05 | 25.07 | 25.07 | 25.06333 |  | 2 | 25.07 | 25.08 | 25.08 | 25.07667
3 | 25.15 | 25.15 | 25.14 | 25.14667 |  | 3 | 25.1 | 25.09 | 25.09 | 25.09333 |  | 3 | 25.09 | 25.09 | 25.1 | 25.09333 |  | 3 | 25.06 | 25.07 | 25.08 | 25.07
4 | 25.15 | 25.15 | 25.15 | 25.15 |  | 4 | 25.09 | 25.09 | 25.09 | 25.09 |  | 4 | 25.12 | 25.12 | 25.12 | 25.12 |  | 4 | 25.1 | 25.08 | 25.08 | 25.08667
5 | 25.15 | 25.16 | 25.16 | 25.15667 |  | 5 | 25.09 | 25.09 | 25.09 | 25.09 |  | 5 | 25.09 | 25.07 | 25.07 | 25.07667 |  | 5 | 25.1 | 25.1 | 25.1 | 25.1
6 | 25.12 | 25.12 | 25.12 | 25.12 |  | 6 | 25.04 | 25.02 | 25.02 | 25.02667 |  | 6 | 25.08 | 25.08 | 25.08 | 25.08 |  | 6 | 25.06 | 25.08 | 25.08 | 25.07333
7 | 25.18 | 25.17 | 25.17 | 25.17333 |  | 7 | 25.06 | 25.04 | 25.04 | 25.04667 |  | 7 | 25.06 | 25.06 | 25.07 | 25.06333 |  | 7 | 25.07 | 25.07 | 25.09 | 25.07667
8 | 25.2 | 25.18 | 25.18 | 25.18667 |  | 8 | 25.12 | 25.11 | 25.11 | 25.11333 |  | 8 | 25.05 | 25.05 | 25.07 | 25.05667 |  | 8 | 25.07 | 25.09 | 25.09 | 25.08333
9 | 25.12 | 25.14 | 25.15 | 25.13667 |  | 9 | 25.09 | 25.07 | 25.07 | 25.07667 |  | 9 | 25.07 | 25.06 | 25.09 | 25.07333 |  | 9 | 25.11 | 25.1 | 25.1 | 25.10333
10 | 25.1 | 25.1 | 25.11 | 25.10333 |  | 10 | 25.08 | 25.08 | 25.07 | 25.07667 |  | 10 | 25.07 | 25.08 | 25.1 | 25.08333 |  | 10 | 25.06 | 25.06 | 25.04 | 25.05333
11 | 25.07 | 25.07 | 25.07 | 25.07 |  | 11 | 25.03 | 25.05 | 25.06 | 25.04667 |  | 11 | 25.07 | 25.08 | 25.08 | 25.07667 |  | 11 | 25.06 | 25.07 | 25.07 | 25.06667
12 | 25.07 | 25.08 | 25.08 | 25.07667 |  | 12 | 25.03 | 25.04 | 25.04 | 25.03667 |  | 12 | 25.1 | 25.09 | 25.12 | 25.10333 |  | 12 | 25.06 | 25.07 | 25.07 | 25.06667
13 | 25.09 | 25.09 | 25.1 | 25.09333 |  | 13 | 25.07 | 25.08 | 25.08 | 25.07667 |  | 13 | 25.05 | 25.07 | 25.07 | 25.06333 |  | 13 | 25.03 | 25.04 | 25.04 | 25.03667
14 | 25.09 | 25.09 | 25.09 | 25.09 |  | 14 | 25.06 | 25.07 | 25.07 | 25.06667 |  | 14 | 25.05 | 25.07 | 25.06 | 25.06 |  | 14 | 25.08 | 25.08 | 25.07 | 25.07667
15 | 25.1 | 25.1 | 25.09 | 25.09667 |  | 15 | 25.07 | 25.07 | 25.07 | 25.07 |  | 15 | 25.1 | 25.09 | 25.08 | 25.09 |  | 15 | 25.04 | 25.05 | 25.04 | 25.04333

## Primo
|  | Primo Fast | [5 empty] | Primo Fast | [5 empty] | Primo Fast | [5 empty] | Primo Fast
|  | 1 Hour |  |  | 670 |  |  | 1 Day |  |  | 669 |  |  | 3 Days |  |  | 668 |  |  | 7 Days |  |  | 670
| M1 | M2 | M3 |  |  |  | M1 | M2 | M3 |  |  |  | M1 | M2 | M3 |  |  |  | M1 | M2 | M3
1 | 25.1 | 25.08 | 25.08 | 25.08667 |  | 1 | 25.16 | 25.17 | 25.17 | 25.16667 |  | 1 | 25.13 | 25.15 | 25.16 | 25.14667 |  | 1 | 25.1 | 25.11 | 25.12 | 25.11
2 | 25.09 | 25.07 | 25.08 | 25.08 |  | 2 | 25.14 | 25.14 | 25.14 | 25.14 |  | 2 | 25.12 | 25.13 | 25.13 | 25.12667 |  | 2 | 25.08 | 25.09 | 25.09 | 25.08667
3 | 25.07 | 25.08 | 25.08 | 25.07667 |  | 3 | 25.17 | 25.16 | 25.16 | 25.16333 |  | 3 | 25.13 | 25.13 | 25.15 | 25.13667 |  | 3 | 25.08 | 25.08 | 25.08 | 25.08
4 | 25.07 | 25.07 | 25.08 | 25.07333 |  | 4 | 25.11 | 25.11 | 25.11 | 25.11 |  | 4 | 25.12 | 25.13 | 25.13 | 25.12667 |  | 4 | 25.08 | 25.08 | 25.1 | 25.08667
5 | 25.1 | 25.08 | 25.08 | 25.08667 |  | 5 | 25.14 | 25.15 | 25.16 | 25.15 |  | 5 | 25.11 | 25.11 | 25.13 | 25.11667 |  | 5 | 25.09 | 25.09 | 25.09 | 25.09
6 | 25.07 | 25.08 | 25.08 | 25.07667 |  | 6 | 25.16 | 25.17 | 25.17 | 25.16667 |  | 6 | 25.11 | 25.12 | 25.13 | 25.12 |  | 6 | 25.09 | 25.09 | 25.1 | 25.09333
7 | 25.08 | 25.1 | 25.1 | 25.09333 |  | 7 | 25.13 | 25.14 | 25.14 | 25.13667 |  | 7 | 25.12 | 25.15 | 25.13 | 25.13333 |  | 7 | 25.1 | 25.11 | 25.11 | 25.10667
8 | 25.05 | 25.07 | 25.08 | 25.06667 |  | 8 | 25.14 | 25.15 | 25.16 | 25.15 |  | 8 | 25.07 | 25.07 | 25.07 | 25.07 |  | 8 | 25.08 | 25.09 | 25.1 | 25.09
9 | 25.08 | 25.1 | 25.1 | 25.09333 |  | 9 | 25.17 | 25.17 | 25.17 | 25.17 |  | 9 | 25.11 | 25.11 | 25.13 | 25.11667 |  | 9 | 25.09 | 25.09 | 25.09 | 25.09
10 | 25.09 | 25.09 | 25.09 | 25.09 |  | 10 | 25.13 | 25.14 | 25.16 | 25.14333 |  | 10 | 25.07 | 25.08 | 25.08 | 25.07667 |  | 10 | 25.08 | 25.08 | 25.1 | 25.08667
11 | 25.07 | 25.08 | 25.08 | 25.07667 |  | 11 | 25.16 | 25.17 | 25.17 | 25.16667 |  | 11 | 25.11 | 25.1 | 25.1 | 25.10333 |  | 11 | 25.07 | 25.07 | 25.09 | 25.07667
12 | 25.07 | 25.09 | 25.1 | 25.08667 |  | 12 | 25.17 | 25.16 | 25.16 | 25.16333 |  | 12 | 25.13 | 25.11 | 25.11 | 25.11667 |  | 12 | 25.09 | 25.09 | 25.09 | 25.09
13 | 25.06 | 25.07 | 25.07 | 25.06667 |  | 13 | 25.13 | 25.14 | 25.16 | 25.14333 |  | 13 | 25.1 | 25.12 | 25.12 | 25.11333 |  | 13 | 25.07 | 25.09 | 25.09 | 25.08333
14 | 25.08 | 25.08 | 25.08 | 25.08 |  | 14 | 25.14 | 25.14 | 25.16 | 25.14667 |  | 14 | 25.1 | 25.1 | 25.1 | 25.1 |  | 14 | 25.07 | 25.08 | 25.08 | 25.07667
15 | 25.04 | 25.05 | 25.05 | 25.04667 |  | 15 | 25.11 | 25.11 | 25.13 | 25.11667 |  | 15 | 25.1 | 25.1 | 25.12 | 25.10667 |  | 15 | 25.04 | 25.05 | 25.06 | 25.05
|  | Primo Super Fast | [5 empty] | Primo Super Fast | [5 empty] | Primo Super Fast | [5 empty] | Primo Super Fast
|  | 1 Hour |  |  | 670 |  |  | 1 Day |  |  | 670 |  |  | 3 Days |  |  | 670 |  |  | 7 Days |  |  | 670
| M1 | M2 | M3 |  |  |  | M1 | M2 | M3 |  |  |  | M1 | M2 | M3 |  |  |  | M1 | M2 | M3
1 | 25.1 | 25.1 | 25.1 | 25.1 |  | 1 | 25.07 | 25.09 | 25.09 | 25.08333 |  | 1 | 25.09 | 25.09 | 25.1 | 25.09333 |  | 1 | 25.03 | 25.04 | 25.04 | 25.03667
2 | 25.09 | 25.09 | 25.09 | 25.09 |  | 2 | 25.1 | 25.09 | 25.09 | 25.09333 |  | 2 | 25.09 | 25.09 | 25.09 | 25.09 |  | 2 | 25.03 | 25.03 | 25.04 | 25.03333
3 | 25.1 | 25.1 | 25.1 | 25.1 |  | 3 | 25.09 | 25.09 | 25.09 | 25.09 |  | 3 | 25.09 | 25.09 | 25.1 | 25.09333 |  | 3 | 25.05 | 25.05 | 25.03 | 25.04333
4 | 25.09 | 25.09 | 25.1 | 25.09333 |  | 4 | 25.08 | 25.09 | 25.09 | 25.08667 |  | 4 | 25.09 | 25.08 | 25.1 | 25.09 |  | 4 | 25.05 | 25.05 | 25.05 | 25.05
5 | 25.1 | 25.09 | 25.09 | 25.09333 |  | 5 | 25.08 | 25.08 | 25.08 | 25.08 |  | 5 | 25.09 | 25.11 | 25.11 | 25.10333 |  | 5 | 25.05 | 25.03 | 25.03 | 25.03667
6 | 25.1 | 25.12 | 25.12 | 25.11333 |  | 6 | 25.09 | 25.09 | 25.1 | 25.09333 |  | 6 | 25.09 | 25.1 | 25.1 | 25.09667 |  | 6 | 25.04 | 25.04 | 25.05 | 25.04333
7 | 25.1 | 25.1 | 25.09 | 25.09667 |  | 7 | 25.08 | 25.08 | 25.09 | 25.08333 |  | 7 | 25.09 | 25.09 | 25.1 | 25.09333 |  | 7 | 25.03 | 25.03 | 25.03 | 25.03
8 | 25.09 | 25.1 | 25.1 | 25.09667 |  | 8 | 25.07 | 25.08 | 25.08 | 25.07667 |  | 8 | 25.09 | 25.1 | 25.1 | 25.09667 |  | 8 | 25.03 | 25.03 | 25.04 | 25.03333
9 | 25.07 | 25.07 | 25.08 | 25.07333 |  | 9 | 25.09 | 25.08 | 25.08 | 25.08333 |  | 9 | 25.1 | 25.09 | 25.09 | 25.09333 |  | 9 | 25.03 | 25.03 | 25.04 | 25.03333
10 | 25.12 | 25.12 | 25.11 | 25.11667 |  | 10 | 25.09 | 25.09 | 25.1 | 25.09333 |  | 10 | 25.1 | 25.1 | 25.1 | 25.1 |  | 10 | 25.06 | 25.06 | 25.05 | 25.05667
11 | 25.09 | 25.1 | 25.1 | 25.09667 |  | 11 | 25.09 | 25.09 | 25.07 | 25.08333 |  | 11 | 25.09 | 25.09 | 25.09 | 25.09 |  | 11 | 25.04 | 25.04 | 25.05 | 25.04333
12 | 25.01 | 25 | 25.02 | 25.01 |  | 12 | 24.99 | 24.99 | 25 | 24.99333 |  | 12 | 25 | 25.02 | 25.02 | 25.01333 |  | 12 | 24.94 | 24.94 | 24.96 | 24.94667
13 | 25.06 | 25.07 | 25.08 | 25.07 |  | 13 | 25.08 | 25.08 | 25.09 | 25.08333 |  | 13 | 25.06 | 25.07 | 25.07 | 25.06667 |  | 13 | 25.03 | 25.03 | 25.03 | 25.03
14 | 25.09 | 25.1 | 25.1 | 25.09667 |  | 14 | 25.09 | 25.09 | 25.09 | 25.09 |  | 14 | 25.1 | 25.1 | 25.1 | 25.1 |  | 14 | 25.07 | 25.06 | 25.06 | 25.06333
15 | 25.1 | 25.1 | 25.1 | 25.1 |  | 15 | 25.09 | 25.08 | 25.08 | 25.08333 |  | 15 | 25.09 | 25.1 | 25.1 | 25.09667 |  | 15 | 25.05 | 25.06 | 25.06 | 25.05667